## OUTPUT_msn_cv_adsorption
Time | Functional group | Dose | Initial_conc | pH | Removal_eff | pred_RF_ALL | SH | pred_SH | COOH | pred_COOH
60 | MSN | 0.5 | 20 | 3.15 | 16.17351076 | 24.67096 | 28.90669591 | 37.11204 | 24.02194304 | 31.79327
60 | MSN | 0.5 | 20 | 4.95 | 39.46147521 | 40.17914 | 45.07950329 | 57.50405 | 68.68804978 | 68.34867
60 | MSN | 0.5 | 20 | 7.56 | 68.61060743 | 63.24293 | 60.85468706 | 64.21824 | 89.47274195 | 81.4287
60 | MSN | 0.5 | 20 | 9.3 | 94.01159995 | 88.99312 | 92.10269869 | 88.51659 | 92.87935969 | 90.5599
60 | MSN | 0.5 | 20 | 10.8 | 13.99143239 | 17.95919 | 27.58589188 | 23.81906 | 9.444936975 | 14.37022
60 | SH | 0.5 | 20 | 3.15 | 28.90669591 | 37.11204
60 | SH | 0.5 | 20 | 4.95 | 45.07950329 | 57.50405
60 | SH | 0.5 | 20 | 7.56 | 60.85468706 | 64.21824
60 | SH | 0.5 | 20 | 9.3 | 92.10269869 | 88.51659
60 | SH | 0.5 | 20 | 10.8 | 27.58589188 | 23.81906
60 | COOH | 0.5 | 20 | 3.15 | 24.02194304 | 31.79327
60 | COOH | 0.5 | 20 | 4.95 | 68.68804978 | 68.34867
60 | COOH | 0.5 | 20 | 7.56 | 89.47274195 | 81.4287
60 | COOH | 0.5 | 20 | 9.3 | 92.87935969 | 90.5599
60 | COOH | 0.5 | 20 | 10.8 | 9.444936975 | 14.37022
60 | MSN | 0.1 | 50 | 6.56 | 27.18204412 | 27.65968
60 | MSN | 0.25 | 50 | 6.56 | 30.86908347 | 30.63135
60 | MSN | 0.5 | 50 | 6.56 | 28.92180269 | 34.21221
60 | MSN | 1 | 50 | 6.56 | 37.91535052 | 43.47567
60 | MSN | 2.5 | 50 | 6.56 | 52.05930606 | 53.67947
60 | MSN | 0.1 | 50 | 6.56 | 27.51601687 | 27.65968
60 | MSN | 0.25 | 50 | 6.56 | 30.97849449 | 30.63135
60 | MSN | 0.5 | 50 | 6.56 | 29.08349094 | 34.21221
60 | MSN | 1 | 50 | 6.56 | 37.9559756 | 43.47567
60 | MSN | 2.5 | 50 | 6.56 | 52.1821212 | 53.67947
60 | SH | 0.1 | 50 | 6.56 | 28.32035554 | 28.83848
60 | SH | 0.25 | 50 | 6.56 | 29.65945542 | 29.97289
60 | SH | 0.5 | 50 | 6.56 | 46.90583756 | 47.17108
60 | SH | 1 | 50 | 6.56 | 55.85102476 | 60.13019
60 | SH | 2.5 | 50 | 6.56 | 83.77163985 | 80.09786
60 | SH | 0.1 | 50 | 6.56 | 28.75708903 | 28.83848
60 | SH | 0.25 | 50 | 6.56 | 29.91789 | 29.97289
60 | SH | 0.5 | 50 | 6.56 | 46.76089985 | 47.17108
60 | SH | 1 | 50 | 6.56 | 55.97267492 | 60.13019
60 | SH | 2.5 | 50 | 6.56 | 83.81915408 | 80.09786
60 | COOH | 0.1 | 50 | 6.56 | 29.38735033 | 29.39371
60 | COOH | 0.25 | 50 | 6.56 | 28.92363917 | 29.56233
60 | COOH | 0.5 | 50 | 6.56 | 51.28308725 | 53.4866
60 | COOH | 1 | 50 | 6.56 | 64.45554494 | 67.08429
60 | COOH | 2.5 | 50 | 6.56 | 92.73549793 | 89.81978
60 | COOH | 0.1 | 50 | 6.56 | 29.6104957 | 29.39371
60 | COOH | 0.25 | 50 | 6.56 | 29.0501714 | 29.56233
60 | COOH | 0.5 | 50 | 6.56 | 51.27968084 | 53.4866
60 | COOH | 1 | 50 | 6.56 | 64.53264769 | 67.08429
60 | COOH | 2.5 | 50 | 6.56 | 92.75321747 | 89.81978
5 | MSN | 0.5 | 20 | 6.56 | 25.74354866 | 27.83461
10 | MSN | 0.5 | 20 | 6.56 | 27.01389824 | 29.27678
15 | MSN | 0.5 | 20 | 6.56 | 31.11438671 | 31.69815
30 | MSN | 0.5 | 20 | 6.56 | 37.90653118 | 44.0566
60 | MSN | 0.5 | 20 | 6.56 | 41.27848805 | 43.44109
90 | MSN | 0.5 | 20 | 6.56 | 43.41640578 | 46.91589
120 | MSN | 0.5 | 20 | 6.56 | 45.21274609 | 48.47504
150 | MSN | 0.5 | 20 | 6.56 | 42.3844468 | 50.38658
5 | SH | 0.5 | 20 | 6.56 | 30.7392327 | 38.24476
10 | SH | 0.5 | 20 | 6.56 | 39.25990442 | 40.47705
15 | SH | 0.5 | 20 | 6.56 | 48.13331264 | 46.32017
30 | SH | 0.5 | 20 | 6.56 | 61.64870802 | 61.90262
60 | SH | 0.5 | 20 | 6.56 | 76.24148131 | 67.52839
90 | SH | 0.5 | 20 | 6.56 | 83.57257381 | 76.31443
120 | SH | 0.5 | 20 | 6.56 | 88.76958239 | 79.0237
150 | SH | 0.5 | 20 | 6.56 | 91.36149852 | 82.31922
5 | COOH | 0.5 | 20 | 6.56 | 81.93374924 | 75.53648
10 | COOH | 0.5 | 20 | 6.56 | 85.6815085 | 81.02363
15 | COOH | 0.5 | 20 | 6.56 | 88.15448824 | 79.36898
30 | COOH | 0.5 | 20 | 6.56 | 90.58073246 | 77.76072
60 | COOH | 0.5 | 20 | 6.56 | 92.51828041 | 87.57037
90 | COOH | 0.5 | 20 | 6.56 | 92.24477725 | 89.26828
120 | COOH | 0.5 | 20 | 6.56 | 93.54966519 | 90.04082
150 | COOH | 0.5 | 20 | 6.56 | 92.912601 | 89.86788
30 | MSN | 0.5 | 20 | 2.27 | 22.77167277 | 23.4538
30 | MSN | 0.5 | 20 | 3.34 | 30.84230526 | 31.30793
30 | MSN | 0.5 | 20 | 4.53 | 39.20559029 | 40.40752
30 | MSN | 0.5 | 20 | 7.32 | 56.9699193 | 54.22574
30 | MSN | 0.5 | 20 | 8.26 | 54.23594616 | 56.28147
30 | MSN | 0.5 | 20 | 9.29 | 58.78234399 | 60.5674
30 | MSN | 0.5 | 20 | 10.69 | 26.27474505 | 24.61086
30 | SH | 0.5 | 20 | 2.27 | 51.37362637 | 41.11141
30 | SH | 0.5 | 20 | 3.34 | 50.91830272 | 45.41207
30 | SH | 0.5 | 20 | 4.53 | 57.70503862 | 54.71392
30 | SH | 0.5 | 20 | 7.32 | 54.91562729 | 60.02615
30 | SH | 0.5 | 20 | 8.26 | 55.26524149 | 59.36254
30 | SH | 0.5 | 20 | 9.29 | 67.18417047 | 67.76718
30 | SH | 0.5 | 20 | 10.69 | 21.47570486 | 23.79056188
30 | COOH | 0.5 | 20 | 2.27 | 12.85103785 | 25.25744
30 | COOH | 0.5 | 20 | 3.34 | 27.51741609 | 33.99704
30 | COOH | 0.5 | 20 | 4.53 | 53.73299007 | 60.89991
30 | COOH | 0.5 | 20 | 7.32 | 46.918562 | 58.61357
30 | COOH | 0.5 | 20 | 8.26 | 47.94140934 | 50.80806
30 | COOH | 0.5 | 20 | 9.29 | 57.32115677 | 56.86651
30 | COOH | 0.5 | 20 | 10.69 | 24.71505699 | 21.45027
30 | MSN | 1 | 1 | 6.56 | 100 | 99.69117
30 | MSN | 1 | 5 | 6.56 | 98.33290587 | 98.40505
30 | MSN | 1 | 10 | 6.56 | 94.47756024 | 95.20136
30 | MSN | 1 | 25 | 6.56 | 81.05044127 | 76.70258
30 | MSN | 1 | 50 | 6.56 | 56.06758007 | 52.14557
30 | SH | 1 | 1 | 6.56 | 100 | 99.46197
30 | SH | 1 | 5 | 6.56 | 98.87435525 | 98.38656
30 | SH | 1 | 10 | 6.56 | 95.98270281 | 95.53236
30 | SH | 1 | 25 | 6.56 | 88.91727057 | 85.56519
30 | SH | 1 | 50 | 6.56 | 62.13034495 | 62.95333
30 | COOH | 1 | 1 | 6.56 | 100 | 99.82316
30 | COOH | 1 | 5 | 6.56 | 98.89715312 | 98.72429
30 | COOH | 1 | 10 | 6.56 | 98.62267509 | 97.0059
30 | COOH | 1 | 25 | 6.56 | 91.30611562 | 88.53617
30 | COOH | 1 | 50 | 6.56 | 71.7700396 | 67.77433

## train-test
y_test | RF_test | y_train | pred_RF_train
27.51741609 | 33.99704374 | 92.73549793 | 89.81978
24.02194304 | 31.79327499 | 29.08349094 | 34.21221
27.51601687 | 27.65968243 | 29.38735033 | 29.39371
37.9559756 | 43.475667 | 27.01389824 | 29.27678
88.15448824 | 79.36898474 | 58.78234399 | 60.5674
39.25990442 | 40.47704512 | 53.73299007 | 60.89991
51.27968084 | 53.48659869 | 94.47756024 | 95.20136
61.64870802 | 61.90262463 | 46.918562 | 58.61357
55.85102476 | 60.13018599 | 51.28308725 | 53.4866
92.24477725 | 89.26827623 | 41.27848805 | 43.44109
92.912601 | 89.86787513 | 89.47274195 | 81.4287
39.20559029 | 40.4075181 | 46.76089985 | 47.17108
100 | 99.82316156 | 100 | 99.69117
45.07950329 | 57.50405239 | 92.87935969 | 90.5599
29.6104957 | 29.39370818 | 52.1821212 | 53.67947
28.92180269 | 34.21221091 | 83.81915408 | 80.09786
88.76958239 | 79.02370163 | 81.05044127 | 76.70258
43.41640578 | 46.91588817 | 98.62267509 | 97.0059
54.91562729 | 60.02614769 | 93.54966519 | 90.04082
71.7700396 | 67.77432876 | 67.18417047 | 67.76718
37.90653118 | 44.05660236 | 22.77167277 | 23.4538
|  | 29.65945542 | 29.97289
|  | 42.3844468 | 50.38658
|  | 91.36149852 | 82.31922
|  | 47.94140934 | 50.80806
|  | 90.58073246 | 77.76072
|  | 30.97849449 | 30.63135
|  | 28.32035554 | 28.83848
|  | 55.97267492 | 60.13019
|  | 83.77163985 | 80.09786
|  | 98.33290587 | 98.40505
|  | 9.444936975 | 14.37022
|  | 30.84230526 | 31.30793
|  | 76.24148131 | 67.52839
|  | 48.13331264 | 46.32017
|  | 91.30611562 | 88.53617
|  | 94.01159995 | 88.99312
|  | 64.53264769 | 67.08429
|  | 68.68804978 | 68.34867
|  | 12.85103785 | 25.25744
|  | 25.74354866 | 27.83461
|  | 57.32115677 | 56.86651
|  | 56.9699193 | 54.22574
|  | 56.06758007 | 52.14557
|  | 21.47570486 | 23.79056188
|  | 52.05930606 | 53.67947
|  | 64.45554494 | 67.08429
|  | 68.61060743 | 63.24293
|  | 29.91789 | 29.97289
|  | 24.71505699 | 21.45027
|  | 45.21274609 | 48.47504
|  | 28.92363917 | 29.56233
|  | 13.99143239 | 17.95919
|  | 16.17351076 | 24.67096
|  | 83.57257381 | 76.31443
|  | 28.90669591 | 37.11204
|  | 98.89715312 | 98.72429
|  | 39.46147521 | 40.17914
|  | 88.91727057 | 85.56519
|  | 29.0501714 | 29.56233
|  | 27.58589188 | 23.81906
|  | 37.91535052 | 43.47567
|  | 98.87435525 | 98.38656
|  | 31.11438671 | 31.69815
|  | 92.51828041 | 87.57037
|  | 26.27474505 | 24.61086
|  | 50.91830272 | 45.41207
|  | 92.75321747 | 89.81978
|  | 95.98270281 | 95.53236
|  | 100 | 99.46197
|  | 30.7392327 | 38.24476
|  | 27.18204412 | 27.65968
|  | 51.37362637 | 41.11141
|  | 60.85468706 | 64.21824
|  | 55.26524149 | 59.36254
|  | 28.75708903 | 28.83848
|  | 46.90583756 | 47.17108
|  | 85.6815085 | 81.02363
|  | 92.10269869 | 88.51659
|  | 54.23594616 | 56.28147
|  | 30.86908347 | 30.63135
|  | 81.93374924 | 75.53648
|  | 57.70503862 | 54.71392
|  | 62.13034495 | 62.95333

## effects-breakdown
Time | Functional group | Dose | Initial_conc | pH | Removal_eff | pred_RF_ALL | pH | bare MSN | pred_bare | SH | pred_SH | COOH | pred_COOH
60 | MSN | 0.5 | 20 | 3.15 | 16.17351076 | 24.67096 | 3.15 | 16.17351076 | 24.67096 | 28.90669591 | 37.11204 | 24.02194304 | 31.79327
60 | MSN | 0.5 | 20 | 4.95 | 39.46147521 | 40.17914 | 4.95 | 39.46147521 | 40.17914 | 45.07950329 | 57.50405 | 68.68804978 | 68.34867
60 | MSN | 0.5 | 20 | 7.56 | 68.61060743 | 63.24293 | 7.56 | 68.61060743 | 63.24293 | 60.85468706 | 64.21824 | 89.47274195 | 81.4287
60 | MSN | 0.5 | 20 | 9.3 | 94.01159995 | 88.99312 | 9.3 | 94.01159995 | 88.99312 | 92.10269869 | 88.51659 | 92.87935969 | 90.5599
60 | MSN | 0.5 | 20 | 10.8 | 13.99143239 | 17.95919 | 10.8 | 13.99143239 | 17.95919 | 27.58589188 | 23.81906 | 9.444936975 | 14.37022
60 | SH | 0.5 | 20 | 3.15 | 28.90669591 | 37.11204
60 | SH | 0.5 | 20 | 4.95 | 45.07950329 | 57.50405 | Dose | bare MSN | pred_bare | SH | pred_SH | COOH | pred_COOH
60 | SH | 0.5 | 20 | 7.56 | 60.85468706 | 64.21824 | 0.1 | 27.18204412 | 27.65968 | 28.32035554 | 28.83848 | 29.38735033 | 29.39371
60 | SH | 0.5 | 20 | 9.3 | 92.10269869 | 88.51659 | 0.25 | 30.86908347 | 30.63135 | 29.65945542 | 29.97289 | 28.92363917 | 29.56233
60 | SH | 0.5 | 20 | 10.8 | 27.58589188 | 23.81906 | 0.5 | 28.92180269 | 34.21221 | 46.90583756 | 47.17108 | 51.28308725 | 53.4866
60 | COOH | 0.5 | 20 | 3.15 | 24.02194304 | 31.79327 | 1 | 37.91535052 | 43.47567 | 55.85102476 | 60.13019 | 64.45554494 | 67.08429
60 | COOH | 0.5 | 20 | 4.95 | 68.68804978 | 68.34867 | 2.5 | 52.05930606 | 53.67947 | 83.77163985 | 80.09786 | 92.73549793 | 89.81978
60 | COOH | 0.5 | 20 | 7.56 | 89.47274195 | 81.4287 | 0.1 | 27.51601687 | 27.65968 | 28.75708903 | 28.83848 | 29.6104957 | 29.39371
60 | COOH | 0.5 | 20 | 9.3 | 92.87935969 | 90.5599 | 0.25 | 30.97849449 | 30.63135 | 29.91789 | 29.97289 | 29.0501714 | 29.56233
60 | COOH | 0.5 | 20 | 10.8 | 9.444936975 | 14.37022 | 0.5 | 29.08349094 | 34.21221 | 46.76089985 | 47.17108 | 51.27968084 | 53.4866
60 | MSN | 0.1 | 50 | 6.56 | 27.18204412 | 27.65968 | 1 | 37.9559756 | 43.47567 | 55.97267492 | 60.13019 | 64.53264769 | 67.08429
60 | MSN | 0.25 | 50 | 6.56 | 30.86908347 | 30.63135 | 2.5 | 52.1821212 | 53.67947 | 83.81915408 | 80.09786 | 92.75321747 | 89.81978
60 | MSN | 0.5 | 50 | 6.56 | 28.92180269 | 34.21221
60 | MSN | 1 | 50 | 6.56 | 37.91535052 | 43.47567 | Time | bare MSN | pred_bare | SH | pred_SH | COOH | pred_COOH
60 | MSN | 2.5 | 50 | 6.56 | 52.05930606 | 53.67947 | 0 | 0 | 0 | 0 | 0 | 0 | 0
60 | MSN | 0.1 | 50 | 6.56 | 27.51601687 | 27.65968 | 5 | 25.74354866 | 27.83461 | 30.7392327 | 38.24476 | 81.93374924 | 75.53648
60 | MSN | 0.25 | 50 | 6.56 | 30.97849449 | 30.63135 | 10 | 27.01389824 | 29.27678 | 39.25990442 | 40.47705 | 85.6815085 | 81.02363
60 | MSN | 0.5 | 50 | 6.56 | 29.08349094 | 34.21221 | 15 | 31.11438671 | 31.69815 | 48.13331264 | 46.32017 | 88.15448824 | 79.36898
60 | MSN | 1 | 50 | 6.56 | 37.9559756 | 43.47567 | 30 | 37.90653118 | 44.0566 | 61.64870802 | 61.90262 | 90.58073246 | 84.76072 | 77.76072
60 | MSN | 2.5 | 50 | 6.56 | 52.1821212 | 53.67947 | 60 | 41.27848805 | 43.44109 | 76.24148131 | 67.52839 | 92.51828041 | 87.57037
60 | SH | 0.1 | 50 | 6.56 | 28.32035554 | 28.83848 | 90 | 43.41640578 | 46.91589 | 83.57257381 | 76.31443 | 92.24477725 | 89.26828
60 | SH | 0.25 | 50 | 6.56 | 29.65945542 | 29.97289 | 120 | 45.21274609 | 48.47504 | 88.76958239 | 79.0237 | 93.54966519 | 90.04082
60 | SH | 0.5 | 50 | 6.56 | 46.90583756 | 47.17108 | 150 | 42.3844468 | 50.38658 | 91.36149852 | 82.31922 | 92.912601 | 89.86788
60 | SH | 1 | 50 | 6.56 | 55.85102476 | 60.13019
60 | SH | 2.5 | 50 | 6.56 | 83.77163985 | 80.09786 | pH | bare MSN | pred_bare | SH | pred_SH | COOH | pred_COOH
60 | SH | 0.1 | 50 | 6.56 | 28.75708903 | 28.83848 | 2.27 | 22.77167277 | 23.4538 | 51.37362637 | 41.11141 | 12.85103785 | 25.25744
60 | SH | 0.25 | 50 | 6.56 | 29.91789 | 29.97289 | 3.34 | 30.84230526 | 31.30793 | 50.91830272 | 45.41207 | 27.51741609 | 33.99704
60 | SH | 0.5 | 50 | 6.56 | 46.76089985 | 47.17108 | 4.53 | 39.20559029 | 40.40752 | 57.70503862 | 54.71392 | 53.73299007 | 60.89991
60 | SH | 1 | 50 | 6.56 | 55.97267492 | 60.13019 | 7.32 | 56.9699193 | 54.22574 | 54.91562729 | 60.02615 | 46.918562 | 58.61357
60 | SH | 2.5 | 50 | 6.56 | 83.81915408 | 80.09786 | 8.26 | 54.23594616 | 56.28147 | 55.26524149 | 59.36254 | 47.94140934 | 50.80806
60 | COOH | 0.1 | 50 | 6.56 | 29.38735033 | 29.39371 | 9.29 | 58.78234399 | 60.5674 | 67.18417047 | 67.76718 | 57.32115677 | 56.86651
60 | COOH | 0.25 | 50 | 6.56 | 28.92363917 | 29.56233 | 10.69 | 26.27474505 | 24.61086 | 21.47570486 | 23.79056188 | 24.71505699 | 21.45027
60 | COOH | 0.5 | 50 | 6.56 | 51.28308725 | 53.4866
60 | COOH | 1 | 50 | 6.56 | 64.45554494 | 67.08429 | Initial conc | bare MSN | pred_bare | SH | pred_SH | COOH | pred_COOH
60 | COOH | 2.5 | 50 | 6.56 | 92.73549793 | 89.81978 | 1 | 100 | 99.69117 | 100 | 99.46197 | 100 | 99.82316
60 | COOH | 0.1 | 50 | 6.56 | 29.6104957 | 29.39371 | 5 | 98.33290587 | 98.40505 | 98.87435525 | 98.38656 | 98.89715312 | 98.72429
60 | COOH | 0.25 | 50 | 6.56 | 29.0501714 | 29.56233 | 10 | 94.47756024 | 95.20136 | 95.98270281 | 95.53236 | 98.62267509 | 97.0059
60 | COOH | 0.5 | 50 | 6.56 | 51.27968084 | 53.4866 | 25 | 81.05044127 | 76.70258 | 88.91727057 | 85.56519 | 91.30611562 | 88.53617
60 | COOH | 1 | 50 | 6.56 | 64.53264769 | 67.08429 | 50 | 56.06758007 | 52.14557 | 62.13034495 | 62.95333 | 71.7700396 | 67.77433
60 | COOH | 2.5 | 50 | 6.56 | 92.75321747 | 89.81978
5 | MSN | 0.5 | 20 | 6.56 | 25.74354866 | 27.83461
10 | MSN | 0.5 | 20 | 6.56 | 27.01389824 | 29.27678
15 | MSN | 0.5 | 20 | 6.56 | 31.11438671 | 31.69815
30 | MSN | 0.5 | 20 | 6.56 | 37.90653118 | 44.0566
60 | MSN | 0.5 | 20 | 6.56 | 41.27848805 | 43.44109
90 | MSN | 0.5 | 20 | 6.56 | 43.41640578 | 46.91589
120 | MSN | 0.5 | 20 | 6.56 | 45.21274609 | 48.47504
150 | MSN | 0.5 | 20 | 6.56 | 42.3844468 | 50.38658
5 | SH | 0.5 | 20 | 6.56 | 30.7392327 | 38.24476
10 | SH | 0.5 | 20 | 6.56 | 39.25990442 | 40.47705
15 | SH | 0.5 | 20 | 6.56 | 48.13331264 | 46.32017
30 | SH | 0.5 | 20 | 6.56 | 61.64870802 | 61.90262
60 | SH | 0.5 | 20 | 6.56 | 76.24148131 | 67.52839
90 | SH | 0.5 | 20 | 6.56 | 83.57257381 | 76.31443
120 | SH | 0.5 | 20 | 6.56 | 88.76958239 | 79.0237
150 | SH | 0.5 | 20 | 6.56 | 91.36149852 | 82.31922
5 | COOH | 0.5 | 20 | 6.56 | 81.93374924 | 75.53648
10 | COOH | 0.5 | 20 | 6.56 | 85.6815085 | 81.02363
15 | COOH | 0.5 | 20 | 6.56 | 88.15448824 | 79.36898
30 | COOH | 0.5 | 20 | 6.56 | 90.58073246 | 77.76072
60 | COOH | 0.5 | 20 | 6.56 | 92.51828041 | 87.57037
90 | COOH | 0.5 | 20 | 6.56 | 92.24477725 | 89.26828
120 | COOH | 0.5 | 20 | 6.56 | 93.54966519 | 90.04082
150 | COOH | 0.5 | 20 | 6.56 | 92.912601 | 89.86788
30 | MSN | 0.5 | 20 | 2.27 | 22.77167277 | 23.4538
30 | MSN | 0.5 | 20 | 3.34 | 30.84230526 | 31.30793
30 | MSN | 0.5 | 20 | 4.53 | 39.20559029 | 40.40752
30 | MSN | 0.5 | 20 | 7.32 | 56.9699193 | 54.22574
30 | MSN | 0.5 | 20 | 8.26 | 54.23594616 | 56.28147
30 | MSN | 0.5 | 20 | 9.29 | 58.78234399 | 60.5674
30 | MSN | 0.5 | 20 | 10.69 | 26.27474505 | 24.61086
30 | SH | 0.5 | 20 | 2.27 | 51.37362637 | 41.11141
30 | SH | 0.5 | 20 | 3.34 | 50.91830272 | 45.41207
30 | SH | 0.5 | 20 | 4.53 | 57.70503862 | 54.71392
30 | SH | 0.5 | 20 | 7.32 | 54.91562729 | 60.02615
30 | SH | 0.5 | 20 | 8.26 | 55.26524149 | 59.36254
30 | SH | 0.5 | 20 | 9.29 | 67.18417047 | 67.76718
30 | SH | 0.5 | 20 | 10.69 | 21.47570486 | 23.79056188
30 | COOH | 0.5 | 20 | 2.27 | 12.85103785 | 25.25744
30 | COOH | 0.5 | 20 | 3.34 | 27.51741609 | 33.99704
30 | COOH | 0.5 | 20 | 4.53 | 53.73299007 | 60.89991
30 | COOH | 0.5 | 20 | 7.32 | 46.918562 | 58.61357
30 | COOH | 0.5 | 20 | 8.26 | 47.94140934 | 50.80806
30 | COOH | 0.5 | 20 | 9.29 | 57.32115677 | 56.86651
30 | COOH | 0.5 | 20 | 10.69 | 24.71505699 | 21.45027
30 | MSN | 1 | 1 | 6.56 | 100 | 99.69117
30 | MSN | 1 | 5 | 6.56 | 98.33290587 | 98.40505
30 | MSN | 1 | 10 | 6.56 | 94.47756024 | 95.20136
30 | MSN | 1 | 25 | 6.56 | 81.05044127 | 76.70258
30 | MSN | 1 | 50 | 6.56 | 56.06758007 | 52.14557
30 | SH | 1 | 1 | 6.56 | 100 | 99.46197
30 | SH | 1 | 5 | 6.56 | 98.87435525 | 98.38656
30 | SH | 1 | 10 | 6.56 | 95.98270281 | 95.53236
30 | SH | 1 | 25 | 6.56 | 88.91727057 | 85.56519
30 | SH | 1 | 50 | 6.56 | 62.13034495 | 62.95333
30 | COOH | 1 | 1 | 6.56 | 100 | 99.82316
30 | COOH | 1 | 5 | 6.56 | 98.89715312 | 98.72429
30 | COOH | 1 | 10 | 6.56 | 98.62267509 | 97.0059
30 | COOH | 1 | 25 | 6.56 | 91.30611562 | 88.53617
30 | COOH | 1 | 50 | 6.56 | 71.7700396 | 67.77433