## msn_mo_adsorption2
Time | Functional group | Dose | Initial_conc | pH | Removal_eff | RForest_predictions | SH | pred_RForest_predictions | COOH | pred_RForest_predictions
60 | MSN | 1 | 20 | 3.22 | 11.1543691 | 16.17075 | 11.45984177 | 16.05889 | 66.33458087 | 57.68772
60 | MSN | 1 | 20 | 4.99 | 2.798095163 | 2.226146 | 7.761219681 | 7.044717 | 34.62943349 | 33.67208
60 | MSN | 1 | 20 | 7.02 | 1.187120482 | 1.039579 | 8.934654084 | 3.573738 | 23.7705976 | 22.67063
60 | MSN | 1 | 20 | 9.53 | 0.255768732 | 0.3437487 | 2.532027826 | 2.733003 | 11.52013745 | 14.87146
60 | MSN | 1 | 20 | 11.01 | 0.518787098 | 0.3915702 | 1.640127717 | 2.327594 | 1.343446154 | 14.87146
60 | SH | 1 | 20 | 3.22 | 11.45984177 | 16.05889
60 | SH | 1 | 20 | 4.99 | 7.761219681 | 7.044717
60 | SH | 1 | 20 | 7.02 | 8.934654084 | 3.573738
60 | SH | 1 | 20 | 9.53 | 2.532027826 | 2.733003
60 | SH | 1 | 20 | 11.01 | 1.640127717 | 2.327594
60 | COOH | 1 | 20 | 3.22 | 66.33458087 | 57.68772
60 | COOH | 1 | 20 | 4.99 | 34.62943349 | 33.67208
60 | COOH | 1 | 20 | 7.02 | 23.7705976 | 22.67063
60 | COOH | 1 | 20 | 9.53 | 11.52013745 | 14.87146
60 | COOH | 1 | 20 | 11.01 | 1.343446154 | 14.87146
60 | MSN | 0.1 | 50 | 6.38 | 0.598980611 | 0.9203354
60 | MSN | 0.25 | 50 | 6.38 | 0.57408791 | 0.9910533
60 | MSN | 0.5 | 50 | 6.38 | 0.682993475 | 1.602622
60 | MSN | 1 | 50 | 6.38 | 2.201448218 | 1.478769
60 | MSN | 2.5 | 50 | 6.38 | 2.806652004 | 8.22992253
60 | SH | 0.1 | 50 | 6.38 | 0.732778877 | 1.448727
60 | SH | 0.25 | 50 | 6.38 | 1.426662909 | 1.827209093
60 | SH | 0.5 | 50 | 6.38 | 6.526554965 | 6.064226
60 | SH | 1 | 50 | 6.38 | 9.533904369 | 3.772961
60 | SH | 2.5 | 50 | 6.38 | 23.54227169 | 20.08537
60 | COOH | 0.1 | 50 | 6.38 | 2.727306521 | 3.713114
60 | COOH | 0.25 | 50 | 6.38 | 2.301019021 | 3.5581
60 | COOH | 0.5 | 50 | 6.38 | 8.788679141 | 13.98824
60 | COOH | 1 | 50 | 6.38 | 23.80831243 | 22.54461
60 | COOH | 2.5 | 50 | 6.38 | 35.28540324 | 26.7181
5 | MSN | 0.5 | 20 | 6.36 | 3.438870467 | 2.860747
10 | MSN | 0.5 | 20 | 6.36 | 2.706171783 | 2.860747
15 | MSN | 0.5 | 20 | 6.36 | 2.839875923 | 2.532756
30 | MSN | 0.5 | 20 | 6.36 | 1.770242807 | 1.883557
60 | MSN | 0.5 | 20 | 6.36 | 3.251684672 | 1.869722
90 | MSN | 0.5 | 20 | 6.36 | 4.34271045 | 3.983897
120 | MSN | 0.5 | 20 | 6.36 | 3.027061718 | 3.268067
150 | MSN | 0.5 | 20 | 6.36 | 3.066581895 | 3.286031
5 | SH | 0.5 | 20 | 6.36 | 5.539169844 | 6.153559
10 | SH | 0.5 | 20 | 6.36 | 5.539169844 | 6.153559
15 | SH | 0.5 | 20 | 6.36 | 6.94914035 | 6.757335
30 | SH | 0.5 | 20 | 6.36 | 7.560607151 | 6.757335
60 | SH | 0.5 | 20 | 6.36 | 8.355513992 | 7.409153
90 | SH | 0.5 | 20 | 6.36 | 8.107330408 | 7.528851
120 | SH | 0.5 | 20 | 6.36 | 7.686497374 | 6.753775
150 | SH | 0.5 | 20 | 6.36 | 5.089561902 | 5.528863
5 | COOH | 0.5 | 20 | 6.36 | 15.90546151 | 16.5644
10 | COOH | 0.5 | 20 | 6.36 | 16.29227439 | 16.6699
15 | COOH | 0.5 | 20 | 6.36 | 17.52368785 | 17.29996
30 | COOH | 0.5 | 20 | 6.36 | 19.10997551 | 18.16811
60 | COOH | 0.5 | 20 | 6.36 | 19.52162958 | 21.12197
90 | COOH | 0.5 | 20 | 6.36 | 20.30590156 | 21.45218
120 | COOH | 0.5 | 20 | 6.36 | 21.1717946 | 20.04309
150 | COOH | 0.5 | 20 | 6.36 | 18.73735761 | 19.01932
60 | MSN | 0.5 | 1 | 6.36 | 10.54718523 | 22.58767
60 | MSN | 0.5 | 5 | 6.36 | 0.843015784 | 2.665308
60 | MSN | 0.5 | 10 | 6.36 | 0.548346025 | 2.545118
60 | MSN | 0.5 | 25 | 6.36 | 0.388736011 | 1.869722
60 | MSN | 0.5 | 50 | 6.36 | 0.522873882 | 1.56047
60 | SH | 0.5 | 1 | 6.36 | 46.08454808 | 33.20963
60 | SH | 0.5 | 5 | 6.36 | 11.64282654 | 14.07877
60 | SH | 0.5 | 10 | 6.36 | 15.31328425 | 14.07877
60 | SH | 0.5 | 25 | 6.36 | 7.265210067 | 7.339666
60 | SH | 0.5 | 50 | 6.36 | 5.752744464 | 6.586202
60 | COOH | 0.5 | 1 | 6.36 | 48.17498119 | 41.39884
60 | COOH | 0.5 | 5 | 6.36 | 30.19011999 | 33.41394
60 | COOH | 0.5 | 10 | 6.36 | 20.88909751 | 24.25433
60 | COOH | 0.5 | 25 | 6.36 | 15.29433896 | 18.50826
60 | COOH | 0.5 | 50 | 6.36 | 9.092573092 | 14.64225

## test-training
y_test | Pred_RF_test | y_train | pred_RF_train
15.31328425 | 14.07877 | 3.438870467 | 2.860747
8.934654084 | 3.573738 | 11.64282654 | 14.07877
0.388736011 | 1.869722 | 11.45984177 | 16.05889
7.761219681 | 7.044717 | 0.598980611 | 0.9203354
7.560607151 | 6.757335 | 2.727306521 | 3.713114
3.251684672 | 1.869722 | 3.027061718 | 3.268067
5.539169844 | 6.153559 | 7.265210067 | 7.339666
1.187120482 | 1.039579 | 5.752744464 | 6.586202
8.107330408 | 7.528851 | 0.732778877 | 1.448727
19.52162958 | 21.12197 | 0.255768732 | 0.3437487
2.706171783 | 2.860747 | 1.426662909 | 1.827209093
0.682993475 | 1.602622 | 0.518787098 | 0.3915702
1.343446154 | 14.87146 | 2.532027826 | 2.733003
9.533904369 | 3.772961 | 5.089561902 | 5.528863
|  | 2.839875923 | 2.532756
|  | 7.686497374 | 6.753775
|  | 2.301019021 | 3.5581
|  | 20.30590156 | 21.45218
|  | 17.52368785 | 17.29996
|  | 16.29227439 | 16.6699
|  | 0.843015784 | 2.665308
|  | 11.52013745 | 14.87146
|  | 0.57408791 | 0.9910533
|  | 1.640127717 | 2.327594
|  | 5.539169844 | 6.153559
|  | 2.806652004 | 8.22992253
|  | 3.066581895 | 3.286031
|  | 34.62943349 | 33.67208
|  | 4.34271045 | 3.983897
|  | 2.798095163 | 2.226146
|  | 48.17498119 | 41.39884
|  | 2.201448218 | 1.478769
|  | 23.7705976 | 22.67063
|  | 8.355513992 | 7.409153
|  | 9.092573092 | 14.64225
|  | 66.33458087 | 57.68772
|  | 23.54227169 | 20.08537
|  | 15.90546151 | 16.5644
|  | 11.1543691 | 16.17075
|  | 23.80831243 | 22.54461
|  | 35.28540324 | 26.7181
|  | 1.770242807 | 1.883557
|  | 8.788679141 | 13.98824
|  | 18.73735761 | 19.01932
|  | 15.29433896 | 18.50826
|  | 19.10997551 | 18.16811
|  | 0.522873882 | 1.56047
|  | 6.94914035 | 6.757335
|  | 46.08454808 | 33.20963
|  | 21.1717946 | 20.04309
|  | 20.88909751 | 24.25433
|  | 30.19011999 | 33.41394
|  | 6.526554965 | 6.064226
|  | 0.548346025 | 2.545118
|  | 10.54718523 | 22.58767

## effects-breakdown
Time | Functional group | Dose | Initial_conc | pH | Removal_eff | RForest_predictions | pH | bare MSN | pred-bare | SH | pred-SH | COOH | pred-COOH
60 | MSN | 1 | 20 | 3.22 | 11.1543691 | 16.17075 | 3.22 | 11.1543691 | 16.17075 | 11.45984177 | 16.05889 | 66.33458087 | 57.68772
60 | MSN | 1 | 20 | 4.99 | 2.798095163 | 2.226146 | 4.99 | 2.798095163 | 2.226146 | 7.761219681 | 7.044717 | 34.62943349 | 33.67208
60 | MSN | 1 | 20 | 7.02 | 1.187120482 | 1.039579 | 7.02 | 1.187120482 | 1.039579 | 8.934654084 | 3.573738 | 23.7705976 | 22.67063
60 | MSN | 1 | 20 | 9.53 | 0.255768732 | 0.3437487 | 9.53 | 0.255768732 | 0.3437487 | 2.532027826 | 2.733003 | 11.52013745 | 14.87146
60 | MSN | 1 | 20 | 11.01 | 0.518787098 | 0.3915702 | 11.01 | 0.518787098 | 0.3915702 | 1.640127717 | 2.327594 | 1.343446154 | 14.87146
60 | SH | 1 | 20 | 3.22 | 11.45984177 | 16.05889
60 | SH | 1 | 20 | 4.99 | 7.761219681 | 7.044717
60 | SH | 1 | 20 | 7.02 | 8.934654084 | 3.573738 | Dose | bare MSN | pred-bare | SH | pred-SH | COOH | pred-COOH
60 | SH | 1 | 20 | 9.53 | 2.532027826 | 2.733003 | 0.1 | 0.598980611 | 0.9203354 | 0.732778877 | 1.448727 | 2.727306521 | 3.713114
60 | SH | 1 | 20 | 11.01 | 1.640127717 | 2.327594 | 0.25 | 0.57408791 | 0.9910533 | 1.426662909 | 1.827209093 | 2.301019021 | 3.5581
60 | COOH | 1 | 20 | 3.22 | 66.33458087 | 57.68772 | 0.5 | 0.682993475 | 1.602622 | 6.526554965 | 6.064226 | 8.788679141 | 13.98824
60 | COOH | 1 | 20 | 4.99 | 34.62943349 | 33.67208 | 1 | 2.201448218 | 1.478769 | 9.533904369 | 7.772961 | 23.80831243 | 22.54461
60 | COOH | 1 | 20 | 7.02 | 23.7705976 | 22.67063 | 2.5 | 2.806652004 | 8.22992253 | 23.54227169 | 20.08537 | 35.28540324 | 36.7181
60 | COOH | 1 | 20 | 9.53 | 11.52013745 | 14.87146
60 | COOH | 1 | 20 | 11.01 | 1.343446154 | 14.87146
60 | MSN | 0.1 | 50 | 6.38 | 0.598980611 | 0.9203354 | Time | bare MSN | pred-bare | SH | pred-SH | COOH | pred-COOH
60 | MSN | 0.25 | 50 | 6.38 | 0.57408791 | 0.9910533 | 0 | 0 | 0 | 0 | 0 | 0 | 0
60 | MSN | 0.5 | 50 | 6.38 | 0.682993475 | 1.602622 | 5 | 3.438870467 | 2.860747 | 5.539169844 | 6.153559 | 15.90546151 | 16.5644
60 | MSN | 1 | 50 | 6.38 | 2.201448218 | 1.478769 | 10 | 2.706171783 | 2.860747 | 5.539169844 | 6.153559 | 16.29227439 | 16.6699
60 | MSN | 2.5 | 50 | 6.38 | 2.806652004 | 8.22992253 | 15 | 2.839875923 | 2.532756 | 6.94914035 | 6.757335 | 17.52368785 | 17.29996
60 | SH | 0.1 | 50 | 6.38 | 0.732778877 | 1.448727 | 30 | 1.770242807 | 1.883557 | 7.560607151 | 6.757335 | 19.10997551 | 18.16811
60 | SH | 0.25 | 50 | 6.38 | 1.426662909 | 1.827209093 | 60 | 3.251684672 | 1.869722 | 8.355513992 | 7.409153 | 19.52162958 | 21.12197
60 | SH | 0.5 | 50 | 6.38 | 6.526554965 | 6.064226 | 90 | 4.34271045 | 3.983897 | 8.107330408 | 7.528851 | 20.30590156 | 21.45218
60 | SH | 1 | 50 | 6.38 | 9.533904369 | 3.772961 | 120 | 3.027061718 | 3.268067 | 7.686497374 | 6.753775 | 21.1717946 | 20.04309
60 | SH | 2.5 | 50 | 6.38 | 23.54227169 | 20.08537 | 150 | 3.066581895 | 3.286031 | 5.089561902 | 5.528863 | 18.73735761 | 19.01932
60 | COOH | 0.1 | 50 | 6.38 | 2.727306521 | 3.713114
60 | COOH | 0.25 | 50 | 6.38 | 2.301019021 | 3.5581
60 | COOH | 0.5 | 50 | 6.38 | 8.788679141 | 13.98824
60 | COOH | 1 | 50 | 6.38 | 23.80831243 | 22.54461 | Initial conc | bare MSN | pred-bare | SH | pred-SH | COOH | pred-COOH
60 | COOH | 2.5 | 50 | 6.38 | 35.28540324 | 26.7181 | 1 | 10.54718523 | 22.58767 | 46.08454808 | 33.20963 | 48.17498119 | 41.39884
5 | MSN | 0.5 | 20 | 6.36 | 3.438870467 | 2.860747 | 5 | 0.843015784 | 2.665308 | 11.64282654 | 14.07877 | 30.19011999 | 33.41394
10 | MSN | 0.5 | 20 | 6.36 | 2.706171783 | 2.860747 | 10 | 0.548346025 | 2.545118 | 15.31328425 | 14.07877 | 20.88909751 | 24.25433
15 | MSN | 0.5 | 20 | 6.36 | 2.839875923 | 2.532756 | 25 | 0.388736011 | 1.869722 | 7.265210067 | 7.339666 | 15.29433896 | 18.50826
30 | MSN | 0.5 | 20 | 6.36 | 1.770242807 | 1.883557 | 50 | 0.522873882 | 1.56047 | 5.752744464 | 6.586202 | 9.092573092 | 14.64225
60 | MSN | 0.5 | 20 | 6.36 | 3.251684672 | 1.869722
90 | MSN | 0.5 | 20 | 6.36 | 4.34271045 | 3.983897
120 | MSN | 0.5 | 20 | 6.36 | 3.027061718 | 3.268067
150 | MSN | 0.5 | 20 | 6.36 | 3.066581895 | 3.286031
5 | SH | 0.5 | 20 | 6.36 | 5.539169844 | 6.153559
10 | SH | 0.5 | 20 | 6.36 | 5.539169844 | 6.153559
15 | SH | 0.5 | 20 | 6.36 | 6.94914035 | 6.757335
30 | SH | 0.5 | 20 | 6.36 | 7.560607151 | 6.757335
60 | SH | 0.5 | 20 | 6.36 | 8.355513992 | 7.409153
90 | SH | 0.5 | 20 | 6.36 | 8.107330408 | 7.528851
120 | SH | 0.5 | 20 | 6.36 | 7.686497374 | 6.753775
150 | SH | 0.5 | 20 | 6.36 | 5.089561902 | 5.528863
5 | COOH | 0.5 | 20 | 6.36 | 15.90546151 | 16.5644
10 | COOH | 0.5 | 20 | 6.36 | 16.29227439 | 16.6699
15 | COOH | 0.5 | 20 | 6.36 | 17.52368785 | 17.29996
30 | COOH | 0.5 | 20 | 6.36 | 19.10997551 | 18.16811
60 | COOH | 0.5 | 20 | 6.36 | 19.52162958 | 21.12197
90 | COOH | 0.5 | 20 | 6.36 | 20.30590156 | 21.45218
120 | COOH | 0.5 | 20 | 6.36 | 21.1717946 | 20.04309
150 | COOH | 0.5 | 20 | 6.36 | 18.73735761 | 19.01932
60 | MSN | 0.5 | 1 | 6.36 | 10.54718523 | 22.58767
60 | MSN | 0.5 | 5 | 6.36 | 0.843015784 | 2.665308
60 | MSN | 0.5 | 10 | 6.36 | 0.548346025 | 2.545118
60 | MSN | 0.5 | 25 | 6.36 | 0.388736011 | 1.869722
60 | MSN | 0.5 | 50 | 6.36 | 0.522873882 | 1.56047
60 | SH | 0.5 | 1 | 6.36 | 46.08454808 | 33.20963
60 | SH | 0.5 | 5 | 6.36 | 11.64282654 | 14.07877
60 | SH | 0.5 | 10 | 6.36 | 15.31328425 | 14.07877
60 | SH | 0.5 | 25 | 6.36 | 7.265210067 | 7.339666
60 | SH | 0.5 | 50 | 6.36 | 5.752744464 | 6.586202
60 | COOH | 0.5 | 1 | 6.36 | 48.17498119 | 41.39884
60 | COOH | 0.5 | 5 | 6.36 | 30.19011999 | 33.41394
60 | COOH | 0.5 | 10 | 6.36 | 20.88909751 | 24.25433
60 | COOH | 0.5 | 25 | 6.36 | 15.29433896 | 18.50826
60 | COOH | 0.5 | 50 | 6.36 | 9.092573092 | 14.64225