## Sheet1
Time | Functional group | Dose | Initial_conc | pH | Removal_eff | Time | Functional group | Dose | Initial_conc | pH | Removal_eff |  |  | Time | Functional group | Dose | Initial_conc | pH | Removal_eff |  | Time | Functional group | Dose | Initial_conc | pH | Removal_eff
60 | COOH | 0.5 | 20 | 3.15 | 24.02194304 | 60 | COOH | 0.5 | 20 | 3.15 | 24.02194304 |  |  | 60 | MSN | 0.5 | 20 | 3.15 | 16.17351076 |  | 60 | SH | 0.5 | 20 | 3.15 | 28.90669591
60 | COOH | 0.5 | 20 | 4.95 | 68.68804978 | 60 | COOH | 0.5 | 20 | 4.95 | 68.68804978 |  |  | 60 | MSN | 0.5 | 20 | 4.95 | 39.46147521 |  | 60 | SH | 0.5 | 20 | 4.95 | 45.07950329
60 | COOH | 0.5 | 20 | 7.56 | 89.47274195 | 60 | COOH | 0.5 | 20 | 7.56 | 89.47274195 |  |  | 60 | MSN | 0.5 | 20 | 7.56 | 68.61060743 |  | 60 | SH | 0.5 | 20 | 7.56 | 60.85468706
60 | COOH | 0.5 | 20 | 9.3 | 92.87935969 | 60 | COOH | 0.5 | 20 | 9.3 | 92.87935969 |  |  | 60 | MSN | 0.5 | 20 | 9.3 | 94.01159995 |  | 60 | SH | 0.5 | 20 | 9.3 | 92.10269869
60 | COOH | 0.5 | 20 | 10.8 | 9.444936975 | 60 | COOH | 0.5 | 20 | 10.8 | 9.444936975 |  |  | 60 | MSN | 0.5 | 20 | 10.8 | 13.99143239 |  | 60 | SH | 0.5 | 20 | 10.8 | 27.58589188
60 | COOH | 0.1 | 50 | 6.56 | 29.38735033 | 60 | COOH | 0.1 | 50 | 6.56 | 29.38735033 |  |  | 60 | MSN | 0.1 | 50 | 6.56 | 27.18204412 |  | 60 | SH | 0.1 | 50 | 6.56 | 28.32035554
60 | COOH | 0.25 | 50 | 6.56 | 28.92363917 | 60 | COOH | 0.25 | 50 | 6.56 | 28.92363917 |  |  | 60 | MSN | 0.25 | 50 | 6.56 | 30.86908347 |  | 60 | SH | 0.25 | 50 | 6.56 | 29.65945542
60 | COOH | 0.5 | 50 | 6.56 | 51.28308725 | 60 | COOH | 0.5 | 50 | 6.56 | 51.28308725 |  |  | 60 | MSN | 0.5 | 50 | 6.56 | 28.92180269 |  | 60 | SH | 0.5 | 50 | 6.56 | 46.90583756
60 | COOH | 1 | 50 | 6.56 | 64.45554494 | 60 | COOH | 1 | 50 | 6.56 | 64.45554494 |  |  | 60 | MSN | 1 | 50 | 6.56 | 37.91535052 |  | 60 | SH | 1 | 50 | 6.56 | 55.85102476
60 | COOH | 2.5 | 50 | 6.56 | 92.73549793 | 60 | COOH | 2.5 | 50 | 6.56 | 92.73549793 |  |  | 60 | MSN | 2.5 | 50 | 6.56 | 52.05930606 |  | 60 | SH | 2.5 | 50 | 6.56 | 83.77163985
60 | COOH | 0.1 | 50 | 6.56 | 29.6104957 | 60 | COOH | 0.1 | 50 | 6.56 | 29.6104957 |  |  | 60 | MSN | 0.1 | 50 | 6.56 | 27.51601687 |  | 60 | SH | 0.1 | 50 | 6.56 | 28.75708903
60 | COOH | 0.25 | 50 | 6.56 | 29.0501714 | 60 | COOH | 0.25 | 50 | 6.56 | 29.0501714 |  |  | 60 | MSN | 0.25 | 50 | 6.56 | 30.97849449 |  | 60 | SH | 0.25 | 50 | 6.56 | 29.91789
60 | COOH | 0.5 | 50 | 6.56 | 51.27968084 | 60 | COOH | 0.5 | 50 | 6.56 | 51.27968084 |  |  | 60 | MSN | 0.5 | 50 | 6.56 | 29.08349094 |  | 60 | SH | 0.5 | 50 | 6.56 | 46.76089985
60 | COOH | 1 | 50 | 6.56 | 64.53264769 | 60 | COOH | 1 | 50 | 6.56 | 64.53264769 |  |  | 60 | MSN | 1 | 50 | 6.56 | 37.9559756 |  | 60 | SH | 1 | 50 | 6.56 | 55.97267492
60 | COOH | 2.5 | 50 | 6.56 | 92.75321747 | 60 | COOH | 2.5 | 50 | 6.56 | 92.75321747 |  |  | 60 | MSN | 2.5 | 50 | 6.56 | 52.1821212 |  | 60 | SH | 2.5 | 50 | 6.56 | 83.81915408
5 | COOH | 0.5 | 20 | 6.56 | 81.93374924 | 5 | COOH | 0.5 | 20 | 6.56 | 81.93374924 |  |  | 5 | MSN | 0.5 | 20 | 6.56 | 25.74354866 |  | 5 | SH | 0.5 | 20 | 6.56 | 30.7392327
10 | COOH | 0.5 | 20 | 6.56 | 85.6815085 | 10 | COOH | 0.5 | 20 | 6.56 | 85.6815085 |  |  | 10 | MSN | 0.5 | 20 | 6.56 | 27.01389824 |  | 10 | SH | 0.5 | 20 | 6.56 | 39.25990442
15 | COOH | 0.5 | 20 | 6.56 | 88.15448824 | 15 | COOH | 0.5 | 20 | 6.56 | 88.15448824 |  |  | 15 | MSN | 0.5 | 20 | 6.56 | 31.11438671 |  | 15 | SH | 0.5 | 20 | 6.56 | 48.13331264
30 | COOH | 0.5 | 20 | 6.56 | 90.58073246 | 30 | COOH | 0.5 | 20 | 6.56 | 90.58073246 |  |  | 30 | MSN | 0.5 | 20 | 6.56 | 37.90653118 |  | 30 | SH | 0.5 | 20 | 6.56 | 61.64870802
60 | COOH | 0.5 | 20 | 6.56 | 92.51828041 | 60 | COOH | 0.5 | 20 | 6.56 | 92.51828041 |  |  | 60 | MSN | 0.5 | 20 | 6.56 | 41.27848805 |  | 60 | SH | 0.5 | 20 | 6.56 | 76.24148131
90 | COOH | 0.5 | 20 | 6.56 | 92.24477725 | 90 | COOH | 0.5 | 20 | 6.56 | 92.24477725 |  |  | 90 | MSN | 0.5 | 20 | 6.56 | 43.41640578 |  | 90 | SH | 0.5 | 20 | 6.56 | 83.57257381
120 | COOH | 0.5 | 20 | 6.56 | 93.54966519 | 120 | COOH | 0.5 | 20 | 6.56 | 93.54966519 |  |  | 120 | MSN | 0.5 | 20 | 6.56 | 45.21274609 |  | 120 | SH | 0.5 | 20 | 6.56 | 88.76958239
150 | COOH | 0.5 | 20 | 6.56 | 92.912601 | 150 | COOH | 0.5 | 20 | 6.56 | 92.912601 |  |  | 150 | MSN | 0.5 | 20 | 6.56 | 42.3844468 |  | 150 | SH | 0.5 | 20 | 6.56 | 91.36149852
30 | COOH | 0.5 | 20 | 2.27 | 12.85103785 | 30 | COOH | 0.5 | 20 | 2.27 | 12.85103785 |  |  | 30 | MSN | 0.5 | 20 | 2.27 | 22.77167277 |  | 30 | SH | 0.5 | 20 | 2.27 | 51.37362637
30 | COOH | 0.5 | 20 | 3.34 | 27.51741609 | 30 | COOH | 0.5 | 20 | 3.34 | 27.51741609 |  |  | 30 | MSN | 0.5 | 20 | 3.34 | 30.84230526 |  | 30 | SH | 0.5 | 20 | 3.34 | 50.91830272
30 | COOH | 0.5 | 20 | 4.53 | 53.73299007 | 30 | COOH | 0.5 | 20 | 4.53 | 53.73299007 |  |  | 30 | MSN | 0.5 | 20 | 4.53 | 39.20559029 |  | 30 | SH | 0.5 | 20 | 4.53 | 57.70503862
30 | COOH | 0.5 | 20 | 7.32 | 46.918562 | 30 | COOH | 0.5 | 20 | 7.32 | 46.918562 |  |  | 30 | MSN | 0.5 | 20 | 7.32 | 56.9699193 |  | 30 | SH | 0.5 | 20 | 7.32 | 54.91562729
30 | COOH | 0.5 | 20 | 8.26 | 47.94140934 | 30 | COOH | 0.5 | 20 | 8.26 | 47.94140934 |  |  | 30 | MSN | 0.5 | 20 | 8.26 | 54.23594616 |  | 30 | SH | 0.5 | 20 | 8.26 | 55.26524149
30 | COOH | 0.5 | 20 | 9.29 | 57.32115677 | 30 | COOH | 0.5 | 20 | 9.29 | 57.32115677 |  |  | 30 | MSN | 0.5 | 20 | 9.29 | 58.78234399 |  | 30 | SH | 0.5 | 20 | 9.29 | 67.18417047
30 | COOH | 0.5 | 20 | 10.69 | 24.71505699 | 30 | COOH | 0.5 | 20 | 10.69 | 24.71505699 |  |  | 30 | MSN | 0.5 | 20 | 10.69 | 26.27474505 |  | 30 | SH | 0.5 | 20 | 10.69 | 21.47570486
30 | COOH | 1 | 1 | 6.56 | 100 | 30 | COOH | 1 | 1 | 6.56 | 100 |  |  | 30 | MSN | 1 | 1 | 6.56 | 100 |  | 30 | SH | 1 | 1 | 6.56 | 100
30 | COOH | 1 | 5 | 6.56 | 98.89715312 | 30 | COOH | 1 | 5 | 6.56 | 98.89715312 |  |  | 30 | MSN | 1 | 5 | 6.56 | 98.33290587 |  | 30 | SH | 1 | 5 | 6.56 | 98.87435525
30 | COOH | 1 | 10 | 6.56 | 98.62267509 | 30 | COOH | 1 | 10 | 6.56 | 98.62267509 |  |  | 30 | MSN | 1 | 10 | 6.56 | 94.47756024 |  | 30 | SH | 1 | 10 | 6.56 | 95.98270281
30 | COOH | 1 | 25 | 6.56 | 91.30611562 | 30 | COOH | 1 | 25 | 6.56 | 91.30611562 |  |  | 30 | MSN | 1 | 25 | 6.56 | 81.05044127 |  | 30 | SH | 1 | 25 | 6.56 | 88.91727057
30 | COOH | 1 | 50 | 6.56 | 71.7700396 | 30 | COOH | 1 | 50 | 6.56 | 71.7700396 |  |  | 30 | MSN | 1 | 50 | 6.56 | 56.06758007 |  | 30 | SH | 1 | 50 | 6.56 | 62.13034495
60 | MSN | 0.5 | 20 | 3.15 | 16.17351076
60 | MSN | 0.5 | 20 | 4.95 | 39.46147521
60 | MSN | 0.5 | 20 | 7.56 | 68.61060743
60 | MSN | 0.5 | 20 | 9.3 | 94.01159995 | COOH
60 | MSN | 0.5 | 20 | 10.8 | 13.99143239 | Dose | Rem eff (%) | Ci | Ce | Cads | Qe= Cads/dose | 1/Ce | 1/Qe | Ce/Qe | 1/Ce | Initial conc | Rem eff (%) | Ci | Ce | Cads | Qe= Cads/dose | Ce/Qe | dose
60 | MSN | 0.1 | 50 | 6.56 | 27.18204412 | 0.1 | 29.6104957 | 50 | 35.19475215 | 14.80524785 | 148.0524785 | 0.02841333 | 0.006754362 | 0.2377181 | 0.02841333 | 1 | 100 | 1 | 0 | 1 | 4 | 0 | 0.25
60 | MSN | 0.25 | 50 | 6.56 | 30.86908347 | 0.25 | 29.0501714 | 50 | 35.4749143 | 14.5250857 | 58.1003428 | 0.02818893 | 0.0172116 | 0.6105801 | 0.02818893 | 5 | 98.89715312 | 5 | 0.055142344 | 4.944857656 | 19.77943 | 0.002787863 | 0.25
60 | MSN | 0.5 | 50 | 6.56 | 28.92180269 | 0.5 | 51.27968084 | 50 | 24.36015958 | 25.63984042 | 51.27968084 | 0.04105063 | 0.0195009 | 0.4750451 | 0.04105063 | 10 | 98.62267509 | 10 | 0.137732491 | 9.862267509 | 39.44907 | 0.0034914 | 0.25
60 | MSN | 1 | 50 | 6.56 | 37.91535052 | 1 | 64.53264769 | 50 | 17.73368 | 32.26632 | 32.26632 | 0.05638989 | 0.03099206 | 0.5496032 | 0.05638989 | 25 | 91.30611562 | 25 | 2.173471095 | 22.82653 | 91.30611562 | 0.02380422 | 0.25 |  | Slope | 1/Qm
60 | MSN | 2.5 | 50 | 6.56 | 52.05930606 | 2.5 | 92.75321747 | 50 | 3.623391265 | 46.37661 | 18.55064 | 0.2759845 | 0.05390649 | 0.1953243 | 0.2759845 | 50 | 71.7700396 | 50 | 14.1149802 | 35.8850198 | 143.5400792 | 0.09833477 | 0.25 |  | Qm | 151.5152
60 | MSN | 0.1 | 50 | 6.56 | 27.51601687
60 | MSN | 0.25 | 50 | 6.56 | 30.97849449
60 | MSN | 0.5 | 50 | 6.56 | 29.08349094 | SH | [8 empty] | KL = -0.0719 |  |  | Qe= Ce/dose | Ce/Qe
60 | MSN | 1 | 50 | 6.56 | 37.9559756 | Dose | Rem eff (%) | Ci | Cf | Ce | Qe= Ce/dose |  |  |  | Qm = 1.0266/.0719 | 14.27816 |  | 148.0524785 | 0.1
60 | MSN | 2.5 | 50 | 6.56 | 52.1821212 | 0.1 | 28.75708903 | 50 | 35.62146 | 14.37854 | 143.7854 | [6 empty] | 51.27968084 | 0.5
5 | MSN | 0.5 | 20 | 6.56 | 25.74354866 | 0.25 | 29.91789 | 50 | 35.041055 | 14.958945 | 59.83578 |  |  | Ce | 14.80524785 | 25.63984042 | 32.26632 | 32.26632 | 1
10 | MSN | 0.5 | 20 | 6.56 | 27.01389824 | 0.5 | 46.76089985 | 50 | 26.61955 | 23.38045 | 46.76089985 |  |  | Qe | 148.0524785 | 51.27968084 | 32.26632
15 | MSN | 0.5 | 20 | 6.56 | 31.11438671 | 1 | 55.97267492 | 50 | 22.01366254 | 27.98633746 | 27.98633746
30 | MSN | 0.5 | 20 | 6.56 | 37.90653118 | 2.5 | 83.81915408 | 50 | 8.09042296 | 41.90957704 | 16.76383
60 | MSN | 0.5 | 20 | 6.56 | 41.27848805 | [12 empty] | Ce | 3.623391265 | 17.73368 | 24.36015958 | 35.4749143 | 35.19475215
90 | MSN | 0.5 | 20 | 6.56 | 43.41640578 | MSN | [11 empty] | Qe | 18.55064 | 32.26632 | 51.27968084 | 58.1003428 | 148.0524785
120 | MSN | 0.5 | 20 | 6.56 | 45.21274609 | Dose | Rem eff (%) | Ci | Cf | Ce | Qe= Ce/dose | [7 empty] | 4 | 19.77943 | 39.44907 | 91.30611562 | 143.5400792
150 | MSN | 0.5 | 20 | 6.56 | 42.3844468 | 0.1 | 27.51601687 | 50 | 36.24199 | 13.75801 | 137.5801
30 | MSN | 0.5 | 20 | 2.27 | 22.77167277 | 0.25 | 30.97849449 | 50 | 34.51075 | 15.48925 | 61.95698898 | [5 empty] | Ce | Qe | Ce/Qe |  |  | 4
30 | MSN | 0.5 | 20 | 3.34 | 30.84230526 | 0.5 | 29.08349094 | 50 | 35.45825453 | 14.54174547 | 29.08349094 | [5 empty] | 3.623391265 | 18.55064 | 0.1953243 |  |  | 19.77943
30 | MSN | 0.5 | 20 | 4.53 | 39.20559029 | 1 | 37.9559756 | 50 | 31.0220122 | 18.9779878 | 18.9779878 | [5 empty] | 17.73368 | 32.26632 |  |  | 147.0588 | 39.44907
30 | MSN | 0.5 | 20 | 7.32 | 56.9699193 | 2.5 | 52.1821212 | 50 | 23.9089394 | 26.0910606 | 10.43642424 | [5 empty] | 24.36015958 | 51.27968084 | 0.4750451 |  |  | 91.30611562
30 | MSN | 0.5 | 20 | 8.26 | 54.23594616 | [11 empty] | 35.4749143 | 58.1003428 | 0.6105801 |  |  | 143.5400792
30 | MSN | 0.5 | 20 | 9.29 | 58.78234399 | [11 empty] | 35.19475215 | 148.0524785 | 0.2377181
30 | MSN | 0.5 | 20 | 10.69 | 26.27474505 | COOH
30 | MSN | 1 | 1 | 6.56 | 100 | Time | Rem eff (%) | Ci | Cf | Ce | Qe= Ce/dose | 1/Ce | 1/Qe | t/qe
30 | MSN | 1 | 5 | 6.56 | 98.33290587 | 5 | 81.93374924 | 50 | 9.03312538 | 40.96687462 | 81.93374924 | 0.02440997 | 0.01220498 | 0.06102491 |  |  |  | 0.0003602941
30 | MSN | 1 | 10 | 6.56 | 94.47756024 | 10 | 85.6815085 | 50 | 7.15924575 | 42.84075425 | 85.6815085 | 0.02334226 | 0.01167113 | 0.1167113 |  |  |  | 0.3602941
30 | MSN | 1 | 25 | 6.56 | 81.05044127 | 15 | 88.15448824 | 50 | 5.92275588 | 44.07724412 | 88.15448824 | 0.02268744 | 0.01134372 | 0.1701558
30 | MSN | 1 | 50 | 6.56 | 56.06758007 | 30 | 90.58073246 | 50 | 4.70963377 | 45.29036623 | 90.58073246 | 0.02207975 | 0.01103988 | 0.3311963
60 | SH | 0.5 | 20 | 3.15 | 28.90669591 | 60 | 92.51828041 | 50 | 3.740859795 | 46.25914 | 92.51828041 | 0.02161735 | 0.01080867 | 0.6485205
60 | SH | 0.5 | 20 | 4.95 | 45.07950329 | 90 | 92.24477725 | 50 | 3.877611375 | 46.12239 | 92.24477725 | 0.02168144 | 0.01084072 | 0.975665
60 | SH | 0.5 | 20 | 7.56 | 60.85468706 | 120 | 93.54966519 | 50 | 3.225167405 | 46.77483 | 93.54966519 | 0.02137902 | 0.01068951 | 1.282741 |  |  | Slope | 0.0107
60 | SH | 0.5 | 20 | 9.3 | 92.10269869 | 150 | 92.912601 | 50 | 3.5436995 | 46.4563005 | 92.912601 | 0.02152561 | 0.0107628 | 1.61442 |  |  | Qm | 93.45794
60 | SH | 0.5 | 20 | 10.8 | 27.58589188 | [11 empty] | qm2 | 8734.387
60 | SH | 0.1 | 50 | 6.56 | 28.32035554 | [11 empty] | K2 | 0.01217979 | [6 empty] | 151.5152
60 | SH | 0.25 | 50 | 6.56 | 29.65945542 |  |  | dose | Conc | Rem eff (%) | Ci | Ce | Cads | Qe= Cads/dose | Ce/Qe |  | t/qe | [7 empty] | 357.1429
60 | SH | 0.5 | 50 | 6.56 | 46.90583756 | 30 | COOH | 0.5 | 1 | 100 | 1 | 0 | 1 | 2 | 0
60 | SH | 1 | 50 | 6.56 | 55.85102476 | 30 | COOH | 0.5 | 5 | 98.89715312 | 5 | 0.055142344 | 4.944857656 | 9.889715312 | 0.005575726
60 | SH | 2.5 | 50 | 6.56 | 83.77163985 | 30 | COOH | 0.5 | 10 | 98.62267509 | 10 | 0.137732491 | 9.862267509 | 19.72454 | 0.0069828
60 | SH | 0.1 | 50 | 6.56 | 28.75708903 | 30 | COOH | 0.5 | 25 | 91.30611562 | 25 | 2.173471095 | 22.82653 | 45.65305781 | 0.04760845
60 | SH | 0.25 | 50 | 6.56 | 29.91789 | 30 | COOH | 0.5 | 50 | 71.7700396 | 50 | 14.1149802 | 35.8850198 | 71.7700396 | 0.1966695
60 | SH | 0.5 | 50 | 6.56 | 46.76089985
60 | SH | 1 | 50 | 6.56 | 55.97267492
60 | SH | 2.5 | 50 | 6.56 | 83.81915408
5 | SH | 0.5 | 20 | 6.56 | 30.7392327
10 | SH | 0.5 | 20 | 6.56 | 39.25990442
15 | SH | 0.5 | 20 | 6.56 | 48.13331264
30 | SH | 0.5 | 20 | 6.56 | 61.64870802
60 | SH | 0.5 | 20 | 6.56 | 76.24148131
90 | SH | 0.5 | 20 | 6.56 | 83.57257381
120 | SH | 0.5 | 20 | 6.56 | 88.76958239
150 | SH | 0.5 | 20 | 6.56 | 91.36149852
30 | SH | 0.5 | 20 | 2.27 | 51.37362637
30 | SH | 0.5 | 20 | 3.34 | 50.91830272
30 | SH | 0.5 | 20 | 4.53 | 57.70503862
30 | SH | 0.5 | 20 | 7.32 | 54.91562729
30 | SH | 0.5 | 20 | 8.26 | 55.26524149
30 | SH | 0.5 | 20 | 9.29 | 67.18417047
30 | SH | 0.5 | 20 | 10.69 | 21.47570486
30 | SH | 1 | 1 | 6.56 | 100
30 | SH | 1 | 5 | 6.56 | 98.87435525
30 | SH | 1 | 10 | 6.56 | 95.98270281
30 | SH | 1 | 25 | 6.56 | 88.91727057
30 | SH | 1 | 50 | 6.56 | 62.13034495

## Cooh
Time | Functional group | Dose | Initial_conc | pH | Removal_eff |  |  |  | MSN-COOH
60 | COOH | 0.5 | 20 | 3.15 | 24.02194304 |  | Ci | dose | Rem eff (% | Ce | Cads | Qe = Cads/dose | Ce/Qe | ln Ce | ln Qe | Qe/Ce | Qe | Langmuir Qm | 149.2537 | 1/Ce | 1/Qe | £ | £-sq | ln Qe
60 | COOH | 0.5 | 20 | 4.95 | 68.68804978 |  | 1 | 0.25 | 100 | 0.001 | 0.999 | 3.996 | 0.0002502503 | -6.907755 | 1.385294 | 3996 | 3.996 | KL | 1.484 | 1000 | 0.2502503 | 16829.74 | 283240163.9 | 1.385294
60 | COOH | 0.5 | 20 | 7.56 | 89.47274195 |  | 5 | 0.25 | 98.89715312 | 0.055142344 | 4.944857656 | 19.77943 | 0.002787863 | -2.897837 | 2.984643 | 358.6977 | 19.77943 | RL | 0.1187648 | 18.13488 | 0.05055757 | 7189.892 | 51694542.4 | 2.984643
60 | COOH | 0.5 | 20 | 9.3 | 92.87935969 |  | 10 | 0.25 | 98.62267509 | 0.137732491 | 9.862267509 | 39.44907 | 0.0034914 | -1.982442 | 3.67501 | 286.418 | 39.44907 |  |  | 7.260451 | 0.02534914 | 5143.568 | 26456286.8 | 3.67501
60 | COOH | 0.5 | 20 | 10.8 | 9.444936975 |  | 25 | 0.25 | 91.30611562 | 2.173471095 | 22.82653 | 91.30611562 | 0.02380422 | 0.7763255 | 4.514218 | 42.00935 | 91.30611562 |  |  | 0.4600935 | 0.01095217 | 922.028 | 850135.6 | 4.514218
60 | COOH | 0.1 | 50 | 6.56 | 29.38735033 |  | 50 | 0.25 | 71.7700396 | 14.1149802 | 35.8850198 | 143.5400792 | 0.09833477 | 2.647237 | 4.966614 | 10.16934 | 143.5400792 |  |  | 0.07084672 | 0.006966695 | 166.7435 | 27803.4 | 4.966614
60 | COOH | 0.25 | 50 | 6.56 | 28.92363917
60 | COOH | 0.5 | 50 | 6.56 | 51.28308725 |  | Langmuir |  |  | Freundlich |  |  |  | Temkin |  |  |  | D - R
60 | COOH | 1 | 50 | 6.56 | 64.45554494 | Qm | 149.2537 | 1/slope |  | R2 | 0.9619 |  | R2 | 0.9921 |  |  | R2 | 0.952
60 | COOH | 2.5 | 50 | 6.56 | 92.73549793 | R2 | 0.9949 |  |  | KF | 64.00108 | EXP(intercept) | B | 21.767 | slope |  | ß | 3.38e-08 | slope
60 | COOH | 0.1 | 50 | 6.56 | 29.6104957 | KL | 1.488889 | 1/slope x Qm |  | n | 2.942042 | 1/slope | AT | 42.17042 | EXP(intercept/B) |  | Qm | 112.8997 | exp(intercept)
60 | COOH | 0.25 | 50 | 6.56 | 29.0501714 | RL | 0.4017857 | 1/(1+(KL*Ci) |  |  |  |  | b | 111.9126 | RT/B | R=8.314 | E (kJ /mol) | 3846.154 | 1/(2*ß)^0.5
60 | COOH | 0.5 | 50 | 6.56 | 51.27968084 | [9 empty] | T=293 (20C) |  |  | 3.846 kJ/mol
60 | COOH | 1 | 50 | 6.56 | 64.53264769
60 | COOH | 2.5 | 50 | 6.56 | 92.75321747
5 | COOH | 0.5 | 20 | 6.56 | 81.93374924
10 | COOH | 0.5 | 20 | 6.56 | 85.6815085
15 | COOH | 0.5 | 20 | 6.56 | 88.15448824
30 | COOH | 0.5 | 20 | 6.56 | 90.58073246 | [19 empty] | b | 2.9753
60 | COOH | 0.5 | 20 | 6.56 | 92.51828041 |  | Kinetic | [17 empty] | qs | 132.1077
90 | COOH | 0.5 | 20 | 6.56 | 92.24477725 |  | time (t) | rem eff | Ci | Ce | Cads | Qt | qe =Qm | Qe - Qt | ln(Qe - Qt) | t / Qt | t ^1/2 | Qt
120 | COOH | 0.5 | 20 | 6.56 | 93.54966519 |  | 5 | 81.93374924 | 50 | 9.03312538 | 40.96687462 | 81.93374924 | 147.0588 | 65.12505076 | 4.176309 | 0.06102491 | 2.236068 | 81.93374924
150 | COOH | 0.5 | 20 | 6.56 | 92.912601 |  | 10 | 85.6815085 | 50 | 7.15924575 | 42.84075425 | 85.6815085 | 147.0588 | 61.3772915 | 4.11704 | 0.1167113 | 3.162278 | 85.6815085
30 | COOH | 0.5 | 20 | 2.27 | 12.85103785 |  | 15 | 88.15448824 | 50 | 5.92275588 | 44.07724412 | 88.15448824 | 147.0588 | 58.90431176 | 4.075914 | 0.1701558 | 3.872983 | 88.15448824 | Qe/pso | 93.63296
30 | COOH | 0.5 | 20 | 3.34 | 27.51741609 |  | 30 | 90.58073246 | 50 | 4.70963377 | 45.29036623 | 90.58073246 | 147.0588 | 56.47806754 | 4.033852 | 0.3311963 | 5.477226 | 90.58073246 | Qe/pfo | 60.91016
30 | COOH | 0.5 | 20 | 4.53 | 53.73299007 |  | 60 | 92.51828041 | 50 | 3.740859795 | 46.25914 | 92.51828041 | 147.0588 | 54.54051959 | 3.998944 | 0.6485205 | 7.745967 | 92.51828041
30 | COOH | 0.5 | 20 | 7.32 | 46.918562 |  | 90 | 92.24477725 | 50 | 3.877611375 | 46.12239 | 92.24477725 | 147.0588 | 54.81402275 | 4.003946 | 0.975665 | 9.486833 | 92.24477725
30 | COOH | 0.5 | 20 | 8.26 | 47.94140934 |  | 120 | 93.54966519 | 50 | 3.225167405 | 46.77483 | 93.54966519 | 147.0588 | 53.50913481 | 3.979852 | 1.282741 | 10.95445 | 93.54966519
30 | COOH | 0.5 | 20 | 9.29 | 57.32115677 |  | 150 | 92.912601 | 50 | 3.5436995 | 46.4563005 | 92.912601 | 147.0588 | 54.146199 | 3.991688 | 1.61442 | 12.24745 | 92.912601
30 | COOH | 0.5 | 20 | 10.69 | 24.71505699
30 | COOH | 1 | 1 | 6.56 | 100
30 | COOH | 1 | 5 | 6.56 | 98.89715312
30 | COOH | 1 | 10 | 6.56 | 98.62267509 |  | t | 0 | 5 | 10 | 15 | 30 | 60 | 90 | 120 | 150
30 | COOH | 1 | 25 | 6.56 | 91.30611562 |  | Qt | 0 | 81.93374924 | 85.6815085 | 88.15448824 | 90.58073246 | 92.51828041 | 92.24477725 | 93.54966519 | 92.912601
30 | COOH | 1 | 50 | 6.56 | 71.7700396

## MSN
Time | Functional group | Dose | Initial_conc | pH | Removal_eff |  |  | MSN
60 | MSN | 0.5 | 20 | 3.15 | 16.17351076 | Ci | dose | Rem eff (% | Ce | Cads | Qe = Cads/dose | Ce/Qe | ln Ce | ln Qe | Qe/Ce | Qe
60 | MSN | 0.5 | 20 | 4.95 | 39.46147521 | 1 | 0.25 | 100 | 0.001 | 0.999 | 3.996 | 0.0002502503 | -6.907755 | 1.385294 | 3996 | 3.996
60 | MSN | 0.5 | 20 | 7.56 | 68.61060743 | 5 | 0.25 | 98.33290587 | 0.0833547065 | 4.916645 | 19.66658 | 0.004238393 | -2.48465 | 2.978921 | 235.9385 | 19.66658 |  | Qm | 114.9425
60 | MSN | 0.5 | 20 | 9.3 | 94.01159995 | 10 | 0.25 | 94.47756024 | 0.552243976 | 9.447756024 | 37.79102 | 0.0146131 | -0.5937653 | 3.632072 | 68.43175 | 37.79102
60 | MSN | 0.5 | 20 | 10.8 | 13.99143239 | 25 | 0.25 | 81.05044127 | 4.73739 | 20.26261 | 81.05044127 | 0.05844989 | 1.555486 | 4.395072 | 17.10867 | 81.05044127
60 | MSN | 0.1 | 50 | 6.56 | 27.18204412 | 50 | 0.25 | 56.06758007 | 21.96621 | 28.03379 | 112.1352 | 0.1958905 | 3.089505 | 4.719705 | 5.104893 | 112.1352
60 | MSN | 0.25 | 50 | 6.56 | 30.86908347
60 | MSN | 0.5 | 50 | 6.56 | 28.92180269
60 | MSN | 1 | 50 | 6.56 | 37.91535052
60 | MSN | 2.5 | 50 | 6.56 | 52.05930606
60 | MSN | 0.1 | 50 | 6.56 | 27.51601687
60 | MSN | 0.25 | 50 | 6.56 | 30.97849449
60 | MSN | 0.5 | 50 | 6.56 | 29.08349094
60 | MSN | 1 | 50 | 6.56 | 37.9559756
60 | MSN | 2.5 | 50 | 6.56 | 52.1821212
5 | MSN | 0.5 | 20 | 6.56 | 25.74354866
10 | MSN | 0.5 | 20 | 6.56 | 27.01389824
15 | MSN | 0.5 | 20 | 6.56 | 31.11438671
30 | MSN | 0.5 | 20 | 6.56 | 37.90653118
60 | MSN | 0.5 | 20 | 6.56 | 41.27848805 | Kinetic
90 | MSN | 0.5 | 20 | 6.56 | 43.41640578 | time (t) | rem eff | Ci | Ce | Cads | Qt | qe =Qm | Qe - Qt | ln(Qe - Qt) | t / Qt | t ^1/2 | Qt
120 | MSN | 0.5 | 20 | 6.56 | 45.21274609 | 5 | 25.74354866 | 50 | 37.12822567 | 12.87177433 | 25.74354866 | 114.9425 | 89.19895134 | 4.490869 | 0.1942234 | 2.236068 | 25.74354866
150 | MSN | 0.5 | 20 | 6.56 | 42.3844468 | 10 | 27.01389824 | 50 | 36.49305088 | 13.50694912 | 27.01389824 | 114.9425 | 87.92860176 | 4.476525 | 0.3701798 | 3.162278 | 27.01389824
30 | MSN | 0.5 | 20 | 2.27 | 22.77167277 | 15 | 31.11438671 | 50 | 34.44281 | 15.55719 | 31.11438671 | 114.9425 | 83.82811329 | 4.428768 | 0.4820921 | 3.872983 | 31.11438671 | Qe/pso | 45.2284
30 | MSN | 0.5 | 20 | 3.34 | 30.84230526 | 30 | 37.90653118 | 50 | 31.04673441 | 18.95326559 | 37.90653118 | 114.9425 | 77.03596882 | 4.344272 | 0.7914203 | 5.477226 | 37.90653118 | Qe/pfo | 85.31071
30 | MSN | 0.5 | 20 | 4.53 | 39.20559029 | 60 | 41.27848805 | 50 | 29.36076 | 20.63924 | 41.27848805 | 114.9425 | 73.66401195 | 4.299514 | 1.453542 | 7.745967 | 41.27848805
30 | MSN | 0.5 | 20 | 7.32 | 56.9699193 | 90 | 43.41640578 | 50 | 28.29179711 | 21.70820289 | 43.41640578 | 114.9425 | 71.52609422 | 4.270062 | 2.072949 | 9.486833 | 43.41640578
30 | MSN | 0.5 | 20 | 8.26 | 54.23594616 | 120 | 45.21274609 | 50 | 27.39363 | 22.60637 | 45.21274609 | 114.9425 | 69.72975391 | 4.244627 | 2.654119 | 10.95445 | 45.21274609
30 | MSN | 0.5 | 20 | 9.29 | 58.78234399 | 150 | 42.3844468 | 50 | 28.8077766 | 21.1922234 | 42.3844468 | 114.9425 | 72.5580532 | 4.284387 | 3.539034 | 12.24745 | 42.3844468
30 | MSN | 0.5 | 20 | 10.69 | 26.27474505
30 | MSN | 1 | 1 | 6.56 | 100
30 | MSN | 1 | 5 | 6.56 | 98.33290587
30 | MSN | 1 | 10 | 6.56 | 94.47756024
30 | MSN | 1 | 25 | 6.56 | 81.05044127
30 | MSN | 1 | 50 | 6.56 | 56.06758007

## SH
Time | Functional group | Dose | Initial_conc | pH | Removal_eff |  |  |  |  | MSN-SH
60 | SH | 0.5 | 20 | 3.15 | 28.90669591 |  |  | Ci | dose | Rem eff (% | Ce | Cads | Qe = Cads/dose | Ce/Qe | ln Ce | ln Qe | Qe/Ce | Qe
60 | SH | 0.5 | 20 | 4.95 | 45.07950329 |  |  | 1 | 0.25 | 100 | 0.001 | 0.999 | 3.996 | 0.0002502503 | -6.907755 | 1.385294 | 3996 | 3.996 | Qm | 128.2051
60 | SH | 0.5 | 20 | 7.56 | 60.85468706 |  |  | 5 | 0.25 | 98.87435525 | 0.0562822375 | 4.943718 | 19.77487105 | 0.002846149 | -2.877376 | 2.984412 | 351.3519 | 19.77487105
60 | SH | 0.5 | 20 | 9.3 | 92.10269869 |  |  | 10 | 0.25 | 95.98270281 | 0.401729719 | 9.598270281 | 38.39308 | 0.0104636 | -0.9119758 | 3.647877 | 95.56943 | 38.39308
60 | SH | 0.5 | 20 | 10.8 | 27.58589188 |  |  | 25 | 0.25 | 88.91727057 | 2.770682 | 22.22932 | 88.91727057 | 0.03116023 | 1.019094 | 4.487706 | 32.09219 | 88.91727057
60 | SH | 0.1 | 50 | 6.56 | 28.32035554 |  |  | 50 | 0.25 | 62.13034495 | 18.93483 | 31.06517 | 124.2606899 | 0.1523799 | 2.941003 | 4.822382 | 6.562547 | 124.2606899
60 | SH | 0.25 | 50 | 6.56 | 29.65945542
60 | SH | 0.5 | 50 | 6.56 | 46.90583756
60 | SH | 1 | 50 | 6.56 | 55.85102476 | Ce_COOH | Qe_COOH | Ce_SH | Qe_SH | Ce_MSN | Qe_MSN
60 | SH | 2.5 | 50 | 6.56 | 83.77163985 | 0.055142344 | 19.77943 | 0.0562822375 | 19.77487105 | 0.0833547065 | 19.66658
60 | SH | 0.1 | 50 | 6.56 | 28.75708903 | 0.137732491 | 39.44907 | 0.401729719 | 38.39308 | 0.552243976 | 37.79102
60 | SH | 0.25 | 50 | 6.56 | 29.91789 | 2.173471095 | 91.30611562 | 2.770682 | 88.91727057 | 4.73739 | 81.05044127
60 | SH | 0.5 | 50 | 6.56 | 46.76089985 | 14.1149802 | 143.5400792 | 18.93483 | 124.2606899 | 21.96621 | 112.1352
60 | SH | 1 | 50 | 6.56 | 55.97267492
60 | SH | 2.5 | 50 | 6.56 | 83.81915408
5 | SH | 0.5 | 20 | 6.56 | 30.7392327
10 | SH | 0.5 | 20 | 6.56 | 39.25990442
15 | SH | 0.5 | 20 | 6.56 | 48.13331264
30 | SH | 0.5 | 20 | 6.56 | 61.64870802
60 | SH | 0.5 | 20 | 6.56 | 76.24148131 |  |  | Kinetic
90 | SH | 0.5 | 20 | 6.56 | 83.57257381 |  |  | time (t) | rem eff | Ci | Ce | Cads | Qt | qe =Qm | Qe - Qt | ln(Qe - Qt) | t / Qt | t ^1/2 | Qt
120 | SH | 0.5 | 20 | 6.56 | 88.76958239 |  |  | 5 | 30.7392327 | 50 | 34.63038365 | 15.36961635 | 30.7392327 | 128.2051 | 97.4658673 | 4.579502 | 0.1626586 | 2.236068 | 30.7392327
150 | SH | 0.5 | 20 | 6.56 | 91.36149852 |  |  | 10 | 39.25990442 | 50 | 30.37004779 | 19.62995221 | 39.25990442 | 128.2051 | 88.94519558 | 4.48802 | 0.2547128 | 3.162278 | 39.25990442
30 | SH | 0.5 | 20 | 2.27 | 51.37362637 |  |  | 15 | 48.13331264 | 50 | 25.93334368 | 24.06665632 | 48.13331264 | 128.2051 | 80.07178736 | 4.382924 | 0.3116345 | 3.872983 | 48.13331264 | Qe/pso | 100
30 | SH | 0.5 | 20 | 3.34 | 50.91830272 |  |  | 30 | 61.64870802 | 50 | 19.17564599 | 30.82435401 | 61.64870802 | 128.2051 | 66.55639198 | 4.19805 | 0.4866282 | 5.477226 | 61.64870802 | Qe/pfo | 88.68582
30 | SH | 0.5 | 20 | 4.53 | 57.70503862 |  |  | 60 | 76.24148131 | 50 | 11.87926 | 38.12074 | 76.24148131 | 128.2051 | 51.96361869 | 3.950544 | 0.7869732 | 7.745967 | 76.24148131
30 | SH | 0.5 | 20 | 7.32 | 54.91562729 |  |  | 90 | 83.57257381 | 50 | 8.213713095 | 41.78629 | 83.57257381 | 128.2051 | 44.63252619 | 3.798463 | 1.076908 | 9.486833 | 83.57257381
30 | SH | 0.5 | 20 | 8.26 | 55.26524149 |  |  | 120 | 88.76958239 | 50 | 5.615208805 | 44.38479 | 88.76958239 | 128.2051 | 39.43551761 | 3.674667 | 1.351814 | 10.95445 | 88.76958239
30 | SH | 0.5 | 20 | 9.29 | 67.18417047 |  |  | 150 | 91.36149852 | 50 | 4.31925074 | 45.68074926 | 91.36149852 | 128.2051 | 36.84360148 | 3.606682 | 1.641829 | 12.24745 | 91.36149852
30 | SH | 0.5 | 20 | 10.69 | 21.47570486
30 | SH | 1 | 1 | 6.56 | 100
30 | SH | 1 | 5 | 6.56 | 98.87435525
30 | SH | 1 | 10 | 6.56 | 95.98270281
30 | SH | 1 | 25 | 6.56 | 88.91727057
30 | SH | 1 | 50 | 6.56 | 62.13034495